## Sheet1
Initial Crush Load (kN) | Average Crush Load (kN) | Maximum crush load (kN) | Crush force efficiency (kN/kN) | Initial failure indicator (kN/kN) | Specific energy absorption (kJ/kg m2) | ID
0.45 | 0.29 | 0.64 | 0.45 | 1 | 2.11 | X1
0.5 | 0.41 | 0.82 | 0.51 | 0.98 | 2.72 | X1
0.52 | 0.49 | 0.94 | 0.44 | 1.18 | 3.13 | X1
0.57 | 0.35 | 0.62 | 0.58 | 0.98 | 3.48 | X1
0.65 | 0.39 | 0.59 | 0.67 | 0.97 | 3.57 | X1
0.76 | 0.56 | 0.74 | 0.75 | 1.01 | 4.08 | X1
0.14 | 0.769 | 0.18 | 0.39 | 0.36 | 2.81 | X2
0.16 | 0.895 | 0.18 | 0.45 | 0.36 | 3.24 | X2
0.17 | 1.18 | 0.14 | 0.64 | 0.27 | 4.56 | X2
0.15 | 1.255 | 0.12 | 0.89 | 0.17 | 4.79 | X2
0.17 | 1.306 | 0.13 | 1.2 | 0.14 | 5.45 | X2
0.78 | 2.15 | 0.36 | 1.09 | 0.72 | 6.11 | X2